## Sheet1
Luvata ITER-TF conductor Ic(B,T), Variable temperature measurements
Source data
Variable temperature apparatus: V-Al-Ti sample holder, no solder except at ends, Lorentz force inward. Data from L. Goodrich
Approximate equivalent applied strain = ~ +0.24%. Overlap point with variable strain data highlighted in yellow.
Reference: Unified scaling law for flux pinning in practical superconductors: Part 2. Parameter testing, scaling constants, and the extrapolative scaling expression
Jack W. Ekin, Najib Cheggour, Loren Goodrich, Jolene Splett, Bernardo Bordini, and David Richter
SUST (2016) xxxxx
Conductor specification, micrograph and other conductor information in Appendix A1.3 of Part 2
Billet # NT8404 (0.82 mm diameter), 19 sub-elements containing Cu-clad Nb filaments placed around Sn cores
Final heat treatment at 650 °C for 100 h
Magnetic self-field correction = 0.627 T/kA
Trim Fp < 25 AT
Temperature T, magnetic field B, critical current Ic, pinning force Fp
Magnetic
|  |  | 0.1 µV/cm |  | Self-field corrected
Strain (%) | T (K) | B(T) | Ic | Fp | Bsfc(T) | Fp sfc(T)
0.24 | 2.262 | 5.5 | 659.3 | 3626.15 | 5.9133811 | 3898.692
0.24 | 2.262 | 6 | 611.3 | 3667.8 | 6.3832851 | 3902.102
0.24 | 2.262 | 7 | 523.1 | 3661.7 | 7.3279837 | 3833.268
0.24 | 2.262 | 7 | 526.3 | 3684.1 | 7.3299901 | 3857.774
0.24 | 2.262 | 8 | 454 | 3632 | 8.284658 | 3761.234732
0.24 | 2.262 | 9 | 394.2 | 3547.8 | 9.2471634 | 3645.232
0.24 | 2.262 | 10 | 342 | 3420 | 10.214434 | 3493.336428
0.24 | 2.262 | 11 | 296 | 3256 | 11.185592 | 3310.935232
0.24 | 2.262 | 12 | 255.6 | 3067.2 | 12.1602612 | 3108.163
0.24 | 2.262 | 13 | 219.3 | 2850.9 | 13.1375011 | 2881.054
0.24 | 2.262 | 14 | 187 | 2618 | 14.117249 | 2639.925563
0.24 | 2.262 | 15 | 157.9 | 2368.5 | 15.0990033 | 2384.133
0.24 | 2.262 | 16 | 131.6 | 2105.6 | 16.0825132 | 2116.459
0.24 | 2.262 | 16 | 131.5 | 2104 | 16.0824505 | 2114.842
0.24 | 3.053 | 9 | 373.5 | 3361.5 | 9.2341845 | 3448.968
0.24 | 3.053 | 10 | 320.6 | 3206 | 10.2010162 | 3270.446
0.24 | 3.053 | 11 | 275.8 | 3033.8 | 11.1729266 | 3081.493
0.24 | 3.053 | 12 | 235.9 | 2830.8 | 12.1479093 | 2865.692
0.24 | 3.053 | 13 | 200.1 | 2601.3 | 13.1254627 | 2626.405
0.24 | 3.053 | 13 | 201 | 2613 | 13.126027 | 2638.331427
0.24 | 3.053 | 14 | 169.3 | 2370.2 | 14.1061511 | 2388.171
0.24 | 3.053 | 15 | 141.3 | 2119.5 | 15.0885951 | 2132.018
0.24 | 3.053 | 16 | 116 | 1856 | 16.072732 | 1864.436912
0.24 | 3.053 | 16 | 116.4 | 1862.4 | 16.0729828 | 1870.895
0.24 | 3.053 | 16 | 116.5 | 1864 | 16.0730455 | 1872.51
0.24 | 3.5315 | 3.5 | 890.3 | 3116.05 | 4.0582181 | 3613.032
0.24 | 3.5315 | 4 | 792.6 | 3170.4 | 4.4969602 | 3564.291
0.24 | 3.5315 | 4 | 792.4 | 3169.6 | 4.4968348 | 3563.292
0.24 | 3.5315 | 4.5 | 724.8 | 3261.6 | 4.9544496 | 3590.985
0.24 | 3.5315 | 5 | 665.8 | 3329 | 5.4174566 | 3606.943
0.24 | 3.5315 | 5.5 | 612.1 | 3366.55 | 5.8837867 | 3601.466
0.24 | 3.5315 | 6 | 564.1 | 3384.6 | 6.3536907 | 3584.117
0.24 | 3.5315 | 7 | 481.6 | 3371.2 | 7.3019632 | 3516.625
0.24 | 3.5315 | 8 | 413.4 | 3307.2 | 8.2592018 | 3414.354
0.24 | 3.5315 | 9 | 355.7 | 3201.3 | 9.2230239 | 3280.63
0.24 | 3.5315 | 10 | 305.5 | 3055 | 10.1915485 | 3113.518
0.24 | 3.5315 | 11 | 261.9 | 2880.9 | 11.1642113 | 2923.907
0.24 | 3.5315 | 11 | 262.1 | 2883.1 | 11.1643367 | 2926.173
0.24 | 3.5315 | 12 | 223.4 | 2680.8 | 12.1400718 | 2712.092
0.24 | 3.5315 | 13 | 189.3 | 2460.9 | 13.1186911 | 2483.368
0.24 | 3.5315 | 14 | 158.9 | 2224.6 | 14.0996303 | 2240.431
0.24 | 3.5315 | 15 | 131.7 | 1975.5 | 15.0825759 | 1986.375
0.24 | 3.5315 | 16 | 107.3 | 1716.8 | 16.0672771 | 1724.019
0.24 | 4.033 | 3.5 | 845.5 | 2959.25 | 4.0301285 | 3407.474
0.24 | 4.033 | 3.5 | 845.3 | 2958.55 | 4.0300031 | 3406.562
0.24 | 4.033 | 3.5 | 846.2 | 2961.7 | 4.0305674 | 3410.666
0.24 | 4.033 | 4 | 768.1 | 3072.4 | 4.4815987 | 3442.316
0.24 | 4.033 | 4.5 | 701.3 | 3155.85 | 4.9397151 | 3464.222
0.24 | 4.033 | 5 | 642 | 3210 | 5.402534 | 3468.426828
0.24 | 4.033 | 5.5 | 588.4 | 3236.2 | 5.8689268 | 3453.277
0.24 | 4.033 | 6 | 541.9 | 3251.4 | 6.3397713 | 3435.522
0.24 | 4.033 | 7 | 461.6 | 3231.2 | 7.2894232 | 3364.798
0.24 | 4.033 | 8 | 394.9 | 3159.2 | 8.2476023 | 3256.978
0.24 | 4.033 | 9 | 338.3 | 3044.7 | 9.2121141 | 3116.458
0.24 | 4.033 | 10 | 289.5 | 2895 | 10.1815165 | 2947.549
0.24 | 4.033 | 11 | 247 | 2717 | 11.154869 | 2755.252643
0.24 | 4.033 | 12 | 209.6 | 2515.2 | 12.1314192 | 2542.745
0.24 | 4.033 | 12 | 210 | 2520 | 12.13167 | 2547.6507
0.24 | 4.033 | 12 | 209.9 | 2518.8 | 12.1316073 | 2546.424
0.24 | 4.033 | 13 | 176.3 | 2291.9 | 13.1105401 | 2311.388
0.24 | 4.033 | 13 | 176.4 | 2293.2 | 13.1106028 | 2312.71
0.24 | 4.033 | 14 | 146.8 | 2055.2 | 14.0920436 | 2068.712
0.24 | 4.033 | 15 | 120.6 | 1809 | 15.0756162 | 1818.119
0.24 | 4.033 | 16 | 97.1 | 1553.6 | 16.0608817 | 1559.512
0.24 | 4.033 | 16 | 97.1 | 1553.6 | 16.0608817 | 1559.512
0.24 | 4.033 | 16 | 97.1 | 1553.6 | 16.0608817 | 1559.512
0.24 | 4.033 | 16 | 97.1 | 1553.6 | 16.0608817 | 1559.512
0.24 | 5.998 | 4.5 | 585.6 | 2635.2 | 4.8671712 | 2850.215
0.24 | 5.998 | 5 | 531.2 | 2656 | 5.3330624 | 2832.923
0.24 | 5.998 | 5.5 | 483.5 | 2659.25 | 5.8031545 | 2805.825
0.24 | 5.998 | 6 | 441.7 | 2650.2 | 6.2769459 | 2772.527
0.24 | 5.998 | 7 | 369.4 | 2585.8 | 7.2316138 | 2671.358
0.24 | 5.998 | 8 | 310 | 2480 | 8.19437 | 2540.2547
0.24 | 5.998 | 9 | 259.7 | 2337.3 | 9.1628319 | 2379.587
0.24 | 5.998 | 10 | 217 | 2170 | 10.136059 | 2199.524803
0.24 | 5.998 | 11 | 180.1 | 1981.1 | 11.1129227 | 2001.437
0.24 | 5.998 | 12 | 147.7 | 1772.4 | 12.0926079 | 1786.078
0.24 | 5.998 | 13 | 119.5 | 1553.5 | 13.0749265 | 1562.454
0.24 | 5.998 | 14 | 94.7 | 1325.8 | 14.0593769 | 1331.423
0.24 | 5.998 | 15 | 73.1 | 1096.5 | 15.0458337 | 1099.85
0.24 | 5.998 | 16 | 54.3 | 868.8 | 16.0340461 | 870.6487
0.24 | 5.998 | 16 | 54.2 | 867.2 | 16.0339834 | 869.0419
0.24 | 6.998 | 3.5 | 641.2 | 2244.2 | 3.9020324 | 2501.983
0.24 | 6.998 | 4 | 571.6 | 2286.4 | 4.3583932 | 2491.258
0.24 | 6.998 | 4 | 572.7 | 2290.8 | 4.3590829 | 2496.447
0.24 | 6.998 | 4.5 | 514.5 | 2315.25 | 4.8225915 | 2481.223
0.24 | 6.998 | 5 | 464.4 | 2322 | 5.2911788 | 2457.223
0.24 | 6.998 | 5.5 | 420.2 | 2311.1 | 5.7634654 | 2421.808
0.24 | 6.998 | 6 | 381.2 | 2287.2 | 6.2390124 | 2378.312
0.24 | 6.998 | 7 | 314.9 | 2204.3 | 7.1974423 | 2266.475
0.24 | 6.998 | 8 | 260.3 | 2082.4 | 8.1632081 | 2124.883
0.24 | 6.998 | 9 | 214.6 | 1931.4 | 9.1345542 | 1960.275
0.24 | 6.998 | 10 | 175.5 | 1755 | 10.1100385 | 1774.312
0.24 | 6.998 | 11 | 142.2 | 1564.2 | 11.0891594 | 1576.878
0.24 | 6.998 | 12 | 113.2 | 1358.4 | 12.0709764 | 1366.435
0.24 | 6.998 | 13 | 88.2 | 1146.6 | 13.0553014 | 1151.478
0.24 | 6.998 | 14 | 66.4 | 929.6 | 14.0416328 | 932.3644
0.24 | 6.998 | 15 | 48 | 720 | 15.030096 | 721.444608
0.24 | 6.998 | 16 | 32.6 | 521.6 | 16.0204402 | 522.2664
0.24 | 7.998 | 3 | 629.4 | 1888.2 | 3.3946338 | 2136.583
0.24 | 7.998 | 3.5 | 555 | 1942.5 | 3.847985 | 2135.631675
0.24 | 7.998 | 4 | 492.5 | 1970 | 4.3087975 | 2122.083
0.24 | 7.998 | 4.5 | 439.1 | 1975.95 | 4.7753157 | 2096.841
0.24 | 7.998 | 5 | 393.3 | 1966.5 | 5.2465991 | 2063.487
0.24 | 7.998 | 5.5 | 353.2 | 1942.6 | 5.7214564 | 2020.818
0.24 | 7.998 | 6 | 317.4 | 1904.4 | 6.1990098 | 1967.566
0.24 | 7.998 | 7 | 257.2 | 1800.4 | 7.1612644 | 1841.877
0.24 | 7.998 | 8 | 208.3 | 1666.4 | 8.1306041 | 1693.605
0.24 | 7.998 | 9 | 167.4 | 1506.6 | 9.1049598 | 1524.17
0.24 | 7.998 | 10 | 132.9 | 1329 | 10.0833283 | 1340.074
0.24 | 7.998 | 11 | 103.6 | 1139.6 | 11.0649572 | 1146.33
0.24 | 7.998 | 12 | 78.5 | 942 | 12.0492195 | 945.8637
0.24 | 7.998 | 13 | 57.3 | 744.9 | 13.0359271 | 746.9586
0.24 | 7.998 | 14 | 39.6 | 554.4 | 14.0248292 | 555.3832
0.24 | 7.998 | 15 | 25.5 | 382.5 | 15.0159885 | 382.9077
0.24 | 7.998 | 16 | 14.7 | 235.2 | 16.0092169 | 235.3355
0.24 | 9.999 | 2 | 594.2 | 1188.4 | 2.3725634 | 1409.777
0.24 | 9.999 | 2 | 596.5 | 1193 | 2.3740055 | 1416.094
0.24 | 9.999 | 2.5 | 501.7 | 1254.25 | 2.8145659 | 1412.068
0.24 | 9.999 | 3 | 426.8 | 1280.4 | 3.2676036 | 1394.613
0.24 | 9.999 | 3.5 | 367.5 | 1286.25 | 3.7304225 | 1370.93
0.24 | 9.999 | 4 | 319 | 1276 | 4.200013 | 1339.804147
0.24 | 9.999 | 4.5 | 277.1 | 1246.95 | 4.6737417 | 1295.094
0.24 | 9.999 | 5 | 241.8 | 1209 | 5.1516086 | 1245.659
0.24 | 9.999 | 5.5 | 211.7 | 1164.35 | 5.6327359 | 1192.45
0.24 | 9.999 | 6 | 184.9 | 1109.4 | 6.1159323 | 1130.836
0.24 | 9.999 | 7 | 140.2 | 981.4 | 7.0879054 | 993.7243
0.24 | 9.999 | 8 | 104.4 | 835.2 | 8.0654588 | 842.0339
0.24 | 9.999 | 9 | 75.6 | 680.4 | 9.0474012 | 683.9835
0.24 | 9.999 | 10 | 52.2 | 522 | 10.0327294 | 523.7085
0.24 | 9.999 | 11 | 33.7 | 370.7 | 11.0211299 | 371.4121
0.24 | 9.999 | 12 | 19.7 | 236.4 | 12.0123519 | 236.6433
0.24 | 9.999 | 13 | 9.8 | 127.4 | 13.0061446 | 127.4602
0.24 | 9.999 | 14 | 3.8 | 53.2 | 14.0023826 | 53.20905388
0.24 | 11.999 | 1 | 564.5 | 564.5 | 1.3539415 | 764.3
0.24 | 11.999 | 1.25 | 488.5 | 610.625 | 1.5562895 | 760.2474
0.24 | 11.999 | 1.5 | 427.1 | 640.65 | 1.7677917 | 755.0238
0.24 | 11.999 | 1.75 | 377 | 659.75 | 1.986379 | 748.864883
0.24 | 11.999 | 2 | 334.3 | 668.6 | 2.2096061 | 738.6713
0.24 | 11.999 | 2 | 335.5 | 671 | 2.2103585 | 741.5753
0.24 | 11.999 | 2.5 | 268.9 | 672.25 | 2.6686003 | 717.5866
0.24 | 11.999 | 3 | 218.9 | 656.7 | 3.1372503 | 686.7441
0.24 | 11.999 | 3.5 | 180.2 | 630.7 | 3.6129854 | 651.06
0.24 | 11.999 | 4 | 148 | 592 | 4.092796 | 605.733808
0.24 | 11.999 | 4.5 | 121.7 | 547.65 | 4.5763059 | 556.9364
0.24 | 11.999 | 5 | 99.4 | 497 | 5.0623238 | 503.195
0.24 | 11.999 | 5.5 | 80.5 | 442.75 | 5.5504735 | 446.8131
0.24 | 11.999 | 6 | 65 | 390 | 6.040755 | 392.649075
0.24 | 11.999 | 7 | 39.4 | 275.8 | 7.0247038 | 276.7733
0.24 | 11.999 | 8 | 21.7 | 173.6 | 8.0136059 | 173.8952
0.24 | 11.999 | 9 | 10 | 90 | 9.00627 | 90.0627
0.24 | 11.999 | 10 | 3.4 | 34 | 10.0021318 | 34.00724812
0.24 | 13.004 | 1.75 | 240.8 | 421.4 | 1.9009816 | 457.7564
0.24 | 13.004 | 2 | 210.3 | 420.6 | 2.1318581 | 448.3298
0.24 | 13.004 | 2.5 | 162.1 | 405.25 | 2.6016367 | 421.7253
0.24 | 13.004 | 3 | 126 | 378 | 3.079002 | 387.954252
0.24 | 13.004 | 3.5 | 98.7 | 345.45 | 3.5618849 | 351.558
0.24 | 13.004 | 4 | 75.9 | 303.6 | 4.0475893 | 307.212
0.24 | 13.004 | 4.5 | 57.9 | 260.55 | 4.5363033 | 262.652
0.24 | 13.004 | 5 | 43.9 | 219.5 | 5.0275253 | 220.7084
0.24 | 13.004 | 5.5 | 31.7 | 174.35 | 5.5198759 | 174.9801
0.24 | 13.004 | 5.5 | 31.7 | 174.35 | 5.5198759 | 174.9801
0.24 | 13.004 | 6 | 22.1 | 132.6 | 6.0138567 | 132.9062
0.24 | 13.004 | 7 | 9.4 | 65.8 | 7.0058938 | 65.85540172
0.24 | 13.004 | 7 | 9.3 | 65.1 | 7.0058311 | 65.15422923
0.24 | 14.003 | 0.75 | 278.4 | 208.8 | 0.9245568 | 257.3966
0.24 | 14.003 | 1 | 221.4 | 221.4 | 1.1388178 | 252.1343
0.24 | 14.003 | 1.25 | 179.4 | 224.25 | 1.3624838 | 244.4296
0.24 | 14.003 | 1.25 | 178.5 | 223.125 | 1.3619195 | 243.1026
0.24 | 14.003 | 1.5 | 148.4 | 222.6 | 1.5930468 | 236.4081
0.24 | 14.003 | 1.75 | 123.3 | 215.775 | 1.8273091 | 225.3072
0.24 | 14.003 | 2 | 103 | 206 | 2.064581 | 212.651843
0.24 | 14.003 | 2.5 | 71.7 | 179.25 | 2.5449559 | 182.4733
0.24 | 14.003 | 3 | 51.1 | 153.3 | 3.0320397 | 154.9372
0.24 | 14.003 | 3.5 | 34.8 | 121.8 | 3.5218196 | 122.5593
0.24 | 14.003 | 4 | 23.3 | 93.2 | 4.0146091 | 93.54039203
0.24 | 14.003 | 4.5 | 14.5 | 65.25 | 4.5090915 | 65.38182675
0.24 | 14.003 | 5 | 8.2 | 41 | 5.0051414 | 41.04215948
0.24 | 15.004 | 0.25 | 253.4 | 63.35 | 0.4088818 | 103.6106
0.24 | 15.004 | 0.5 | 165.3 | 82.65 | 0.6036431 | 99.78220443
0.24 | 15.004 | 0.75 | 115 | 86.25 | 0.822105 | 94.542075
0.24 | 15.004 | 1 | 84.2 | 84.2 | 1.0527934 | 88.64520428
0.24 | 15.004 | 1.25 | 62.7 | 78.375 | 1.2893129 | 80.83991883
0.24 | 15.004 | 1.5 | 47.3 | 70.95 | 1.5296571 | 72.35278083
0.24 | 15.004 | 1.75 | 35.7 | 62.475 | 1.7723839 | 63.27410523
0.24 | 15.004 | 2 | 27.1 | 54.2 | 2.0169917 | 54.66047507
0.24 | 15.004 | 2.5 | 14.8 | 37 | 2.5092796 | 37.13733808